## Default
Sample 1 | Input Parameters | Units | Values | Constant | Values | Primary equations | Values
| Milling speed | wd | 52.35988 | K | 1.5 | Cos ф | 4.731986 | Milling time, h | Milling time t sec | Milling energy | microstrain | Simulated Particle size |  | Observed Particle size
|  | wv | -104.7198 | fs/fv | 6 | Impact frequency, vt (1/sec) | 42562.5 |  |  | Emill (kJ) | ε(t) | D(t) m | D(t) nm | D(t) nm | (S-O)^2 | (S-A)^2
| Mill radius | rd | 0.0705 | Microstrain constant, c | -0.000192 | Interatomic bond and binding energy (qu) kJ | 1.519393e-21 | 0 | 0 | 0 | 0 | 5e-06 | 5000 | 5000 | 0 | 13569645.69
|  | rv | 0.03706722 | Avogardo's number NA(1/mol) | 6.0221e+23 | Surface area of a face of a unit cell, sf (m2) | 1.2138256e-19 | 2 | 7200 | 3345.137 | 0.006291806 | 7.754518e-07 | 775.4518 | 788 | 157.458 | 279100.89
| Mass of single ball | m (kg) | 8.7e-05 |  |  | A (kJ-m/kg) | 0.02248633 | 5 | 18000 | 8362.844 | 0.008134932 | 4.269273e-07 | 426.9273 | 407 | 397.0964 | 826826.49
| Number of balls | Nb | 1135 |  |  | B (kJ-m/kg) | 5.093454 | 8 | 28800 | 13380.55 | 0.008366672 | 2.826379e-07 | 282.6379 | 281.5 | 1.294819 | 1070811.04
| Initial size | Din (m) | 5e-06 |  |  | Velocity V2 m/s | 250.9372 | 10 | 36000 | 16725.69 | 0.008391636 | 2.293104e-07 | 229.3104 | 105 | 555.8492 | 1467247.69
| Atomization energy | EA, kJ/mol | 5490 | [10 empty] | 1316.3 | 1111.698 | 17213631.8
| Mass of powder material | M (kg) | 0.01 | [11 empty] | 222.3397 | 6.458245e-05
| Burger vector | b (m) | 3.484e-10 | [10 empty] | RMSE | 14.91106 | 0.9999354 | NSE
| Density of powder | d kg/m3 | 3.34
| Shear Modulus | G,Kj/m3 | 74000000
| poisson ratio | v | 0.28
| Material constant | C | 7.353788
| Constant of proprotionality | β | 635.5433
| maximum microstrain | εmax | 0.0084
80
1.570796
|  |  | 3.706722 | 0.03706722